## Trending
User input variables
Calculated values
Tach at first change | 4964.52
Date of first change | 2011-12-07
Normal hours | 50
| Date | 2011-12-07 | 2012-01-01 | 2012-04-22 | 2012-09-05
| Days on oil | 0 | 25 | 112 | 136 | 0 | 0 | 0 | 0 | 0 | 0 | 0 | 0 | 0 | 0
| Tach | 4964.52 | 4974.16 | 4997.44 | 5034.94
| Hrs on oil | 0 | 9.64 | 23.28 | 37.5 | 0 | 0 | 0 | 0 | 0 | 0 | 0 | 0 | 0 | 0
Parameter | Range
Aluminum | ppm | Al | 7 | 8 | 10
| ppm/50 hrs | Al | 36.30705 | 17.18213 | 13.33333
Chromium | ppm | Cr | 16 | 13 | 7
| ppm/50 hrs | Cr | 82.98755 | 27.92096 | 9.333333
Iron | ppm | Fe | 31 | 44 | 35
| ppm/50 hrs | Fe | 160.7884 | 94.50172 | 46.66667
Copper | ppm | Cu | 17 | 24 | 16
| ppm/50 hrs | Cu | 88.17427 | 51.54639 | 21.33333
Lead | ppm | Pb | 1076 | 2718 | 3352
| ppm/50 hrs | Pb | 5580.913 | 5837.629 | 4469.333
Tin | ppm | Sn | 3 | 0 | 5
| ppm/50 hrs | Sn | 15.56017 | 0 | 6.666667
Molybdenum | ppm | Mo | 2 | 3 | 2
| ppm/50 hrs | Mo | 10.37344 | 6.443299 | 2.666667
Nickel | ppm | Ni | 9 | 14 | 16
| ppm/50 hrs | Ni | 46.6805 | 30.06873 | 21.33333
Mangenese | ppm | Mn | 1 | 1 | 1
| ppm/50 hrs | Mn | 5.186722 | 2.147766 | 1.333333
Silver | ppm | Ag | 0 | 0 | 0
| ppm/50 hrs | Ag | 0 | 0 | 0
Titanium | ppm | Ti | 1 | 0 | 0
| ppm/50 hrs | Ti | 5.186722 | 0 | 0
Potassium | ppm | K | 2 | 5 | 0
| ppm/50 hrs | K | 10.37344 | 10.73883 | 0
Boron | ppm | B | 1 | 0 | 1
| ppm/50 hrs | B | 5.186722 | 0 | 1.333333
Silicon | ppm | Si | 13 | 14 | 9
| ppm/50 hrs | Si | 67.42739 | 30.06873 | 12
Sodium | ppm | Na | 1 | 1 | 0
| ppm/50 hrs | Na | 5.186722 | 2.147766 | 0
Calcium | ppm | Ca | 22 | 12 | 8
| ppm/50 hrs | Ca | 114.1079 | 25.7732 | 10.66667
Magnesium | ppm | Mg | 3 | 4 | 3
| ppm/50 hrs | Mg | 15.56017 | 8.591065 | 4
Phosphorus | ppm | P | 8 | 0 | 0
| ppm/50 hrs | P | 41.49378 | 0 | 0
Zinc | ppm | Zn | 4 | 3 | 3
| ppm/50 hrs | Zn | 20.74689 | 6.443299 | 4
Barium | ppm | Ba | 0 | 0 | 0
| ppm/50 hrs | Ba | 0 | 0 | 0
Viscosity@210F | 82-105 | Viscosity | 93.6 | 91 | 91.2
|  | Viscosity | 485.4772 | 195.4467 | 121.6
Flashpoint (F) | >440 | Flashpoint | 430 | 440 | 445
|  | Flashpoint | 2230.29 | 945.0172 | 593.3333
Fuel % | <1 | Fuel % | 0.01 | 0.5 | 0.5
|  | Fuel % | 0.05186722 | 1.073883 | 0.6666667
Water % | <0.1 | Water % | 0 | 0 | 0
|  | Water % | 0 | 0 | 0
Insolubles % | <0.6 | Insolubles % | 0.2 | 0.4 | 0.4
|  | Insolubles % | 1.037344 | 0.8591065 | 0.5333333
Pistons, piston pin plugs, bearings and the case (fretting)
Rings, (replacement) cylinders, a trace element in steel
Cylinders, rotating shafts, the valve train, and any steel part sharing the oil
Brass or bronze parts, bushings, bearings and oil coolers
Primarily leaded gas blow-by, (traces from) bearings
Bearings, bronze parts (with copper), anti-wear coatings
Traces of anti-wear coatings, some cylinder types
Valve guides, trace element in steel
Grease additive
Trace elements
Contamination, common to antifreeze
Abrasive dirt (via intake air), silicone sealers and gaskets
Contamination, common to antifreeze
Oil additives, rare in aircraft engine oils
Oil additives, rare in aircraft engine oils
Common anti-wear additive in aircraft oils
Component of brass (with copper), oil additive common to auto engine oils
Additive used in some synthetic oils, not common to aircraft oils
Indicates the amount of volatile gas found in the oil
Indicates the amount of moisture found in the oil
Indicates total solids particulate from oil oxidation and blow-by

## Example
User input variables
Calculated values
Tach at first change | 4964.52
Date of first change | 2011-12-07
Normal hours | 50
| Date | 2011-12-07 | 2012-01-01 | 2012-04-22 | 2012-09-05
| Days on oil | 0 | 25 | 112 | 136 | 0 | 0 | 0 | 0 | 0 | 0 | 0 | 0 | 0 | 0
| Tach | 4964.52 | 4974.16 | 4997.44 | 5034.94
| Hrs on oil | 0 | 9.64 | 23.28 | 37.5 | 0 | 0 | 0 | 0 | 0 | 0 | 0 | 0 | 0 | 0
Parameter | Range
Aluminum | ppm | Al | 7 | 8 | 10
| ppm/50 hrs | Al | 36.30705 | 17.18213 | 13.33333
Chromium | ppm | Cr | 16 | 13 | 7
| ppm/50 hrs | Cr | 82.98755 | 27.92096 | 9.333333
Iron | ppm | Fe | 31 | 44 | 35
| ppm/50 hrs | Fe | 160.7884 | 94.50172 | 46.66667
Copper | ppm | Cu | 17 | 24 | 16
| ppm/50 hrs | Cu | 88.17427 | 51.54639 | 21.33333
Lead | ppm | Pb | 1076 | 2718 | 3352
| ppm/50 hrs | Pb | 5580.913 | 5837.629 | 4469.333
Tin | ppm | Sn | 3 | 0 | 5
| ppm/50 hrs | Sn | 15.56017 | 0 | 6.666667
Molybdenum | ppm | Mo | 2 | 3 | 2
| ppm/50 hrs | Mo | 10.37344 | 6.443299 | 2.666667
Nickel | ppm | Ni | 9 | 14 | 16
| ppm/50 hrs | Ni | 46.6805 | 30.06873 | 21.33333
Mangenese | ppm | Mn | 1 | 1 | 1
| ppm/50 hrs | Mn | 5.186722 | 2.147766 | 1.333333
Silver | ppm | Ag | 0 | 0 | 0
| ppm/50 hrs | Ag | 0 | 0 | 0
Titanium | ppm | Ti | 1 | 0 | 0
| ppm/50 hrs | Ti | 5.186722 | 0 | 0
Potassium | ppm | K | 2 | 5 | 0
| ppm/50 hrs | K | 10.37344 | 10.73883 | 0
Boron | ppm | B | 1 | 0 | 1
| ppm/50 hrs | B | 5.186722 | 0 | 1.333333
Silicon | ppm | Si | 13 | 14 | 9
| ppm/50 hrs | Si | 67.42739 | 30.06873 | 12
Sodium | ppm | Na | 1 | 1 | 0
| ppm/50 hrs | Na | 5.186722 | 2.147766 | 0
Calcium | ppm | Ca | 22 | 12 | 8
| ppm/50 hrs | Ca | 114.1079 | 25.7732 | 10.66667
Magnesium | ppm | Mg | 3 | 4 | 3
| ppm/50 hrs | Mg | 15.56017 | 8.591065 | 4
Phosphorus | ppm | P | 8 | 0 | 0
| ppm/50 hrs | P | 41.49378 | 0 | 0
Zinc | ppm | Zn | 4 | 3 | 3
| ppm/50 hrs | Zn | 20.74689 | 6.443299 | 4
Barium | ppm | Ba | 0 | 0 | 0
| ppm/50 hrs | Ba | 0 | 0 | 0
Viscosity@210F | 82-105 | Viscosity | 93.6 | 91 | 91.2
|  | Viscosity | 485.4772 | 195.4467 | 121.6
Flashpoint (F) | >440 | Flashpoint | 430 | 440 | 445
|  | Flashpoint | 2230.29 | 945.0172 | 593.3333
Fuel % | <1 | Fuel % | 0.01 | 0.5 | 0.5
|  | Fuel % | 0.05186722 | 1.073883 | 0.6666667
Water % | <0.1 | Water % | 0 | 0 | 0
|  | Water % | 0 | 0 | 0
Insolubles % | <0.6 | Insolubles % | 0.2 | 0.4 | 0.4
|  | Insolubles % | 1.037344 | 0.8591065 | 0.5333333
Pistons, piston pin plugs, bearings and the case (fretting)
Rings, (replacement) cylinders, a trace element in steel
Cylinders, rotating shafts, the valve train, and any steel part sharing the oil
Brass or bronze parts, bushings, bearings and oil coolers
Primarily leaded gas blow-by, (traces from) bearings
Bearings, bronze parts (with copper), anti-wear coatings
Traces of anti-wear coatings, some cylinder types
Valve guides, trace element in steel
Grease additive
Trace elements
Contamination, common to antifreeze
Abrasive dirt (via intake air), silicone sealers and gaskets
Contamination, common to antifreeze
Oil additives, rare in aircraft engine oils
Oil additives, rare in aircraft engine oils
Common anti-wear additive in aircraft oils
Component of brass (with copper), oil additive common to auto engine oils
Additive used in some synthetic oils, not common to aircraft oils
Indicates the amount of volatile gas found in the oil
Indicates the amount of moisture found in the oil
Indicates total solids particulate from oil oxidation and blow-by

## Notes
Oil Analyses Analysis
The raw numbers from an oil analysis laboratory report can be misleading if the hours on the oil are not taken into account. It is self-evident that the level of wear metals in the oil will increase with the time the oil is run in the engine, yet the values reported in an oil analysis are not normalized. This makes it difficult to judge the impact of differences from oil change to oil change, and makes it difficult to plot trending for an engine.
For example:
- oil analysis #1 is on oil run 40 hours and it finds an Al value of 8ppm
- oil analysis #2 is on oil run 55 hours and it finds an Al value of 11ppm
At first look it may appear that the #2 Al level came back slightly high, but if you normalize both values to, say, 50 hours, you find that there was no change in Al levels between oil changes:
- 50*(8/40) = 10ppm
- 50*(11/55) = 10ppm
The associated spreadsheet both normalizes and trends oil analyses over time. The REAL value of the sheet is the trending graphs. The sheet is based on the Blackstone analysis report and lists the elements and characteristics in the order found in their report. If you use a different service, some of the values may differ in nomenclature and certainly order. Just be careful entering your data.
The workbook has 3 sheets, "Trending", "Example", and "Notes". You are reading "Notes". "Trending" is your sheet and is empty and ready for your intialization and data input.
Example is just that. The 3 oil analyses which are in the example sheet are there to demonstrate the performance of the sheet. The 3 oil changes in the "Example" sheet are the first 3 oil changes after an engine overhaul and covers the entire engine break-in period. Notice that all the wear metals are falling as hoped and expected as the engine was broken-in.
Each tracked value (element or characteristic) are tracked by 2 charts. The leftmost is the normalized trending chart and the most valuable. The rightmost chart is simply the raw data and is nearly worthless.
Each chart contains 2 trendlines. One simply connects the data points, and the other is a smooth fit to the data (2nd order polynomial). You will note that some of the smooth fit curves eventually curve back up and rejoin the chart to the far right. This is simply an artifact of the curve fit. Also, the data assumes the next datapoint following the current datapoint is zero (0). While in general this is not misleading, it could in some circumstnaces be misleading. Finally, low value datapoints, such as Mn, K, and B, may not show a trend because the raw values are so low as to be overwelmed by random variation and/or slight variation in the oil analyses.
The light yellow fields are your intial values. The light green numerical fields are user input values. The white fields are protected and cannot be changed without unprotecting the sheet. There is no password protection so unprotecting the sheet is possible, but beware.
Initialize the spreadsheet for yourself by putting into the light yellow fields the tachometer reading, the date of the first oil change you will be tracking, and the normalization interval. Generally the normalization interval is the number of engine hours you target between oil changes.
Track each oil change thusly:
1. Begin by inputting the date of the oil sample and "Days on oil" will be automatically calculated.
2. Input the tachometer reading at the time of the oil change, and the "Hrs on oil" will be calculated.
3. Enter into the light green fields all the values of elements and characteristics from your oil analysis you wish to track. "Flashpoint" and "Viscosity" do not really trend, but are included here for completeness of the raw data record.
4. Examine the charts for trending.